{"text_format":"3","workbook":"xls","n_sheets":3,"sheets":["Sheet1","Sheet2","Sheet3"],"read":"whole","date_system":"1900","formulas":"cached_only"}

{"sheet":"Sheet1","index":0,"n_rows":12,"n_cols":8,"rows_kept":12,"flags":["formulas_cached_only"]}
["Comparison of physical properties of epoxies"]
["Adhesive","Ten. Shear","Peel","Elongation","Tg","Pot life ","Bulk tensile","Hardness"]
["Hysol 9380","5350 psi","50 lb/in","NG","210 deg F","NG","NG",77]
["Hysol 9339","4500 psi","20 lb/in",{"v":0.026,"d":"2.60%"},"133 deg F","120 min/450 gr.",5000,75]
["Hysol 9360","5000 psi","50 lb/in","NG","225 F appr.","50 min/200 gr","NG","NG"]
["Hysol 9361","3500 psi","25 lb/in",{"v":0.4,"d":"40%"},"140 F appr","120 min/450 gr.","NG",70]
["Hysol 9330","5500 psi","46 lb/in",{"v":0.024,"d":"2.4%"},"135 deg F","60 min/100 gr.",5600,"NG"]
["Jeffco 1307/3102","NG","NG",{"v":0.045,"d":"4.50%"},"122 deg F","15 min/150 gr.",9000,84]
["WEST 105/205","NG","NG",{"v":0.034,"d":"3.40%"},"129 deg F","12 min/100 gr.",7850,83]
["AP DR-5/102","NG","NG","NG","190 deg F","15 min/150 gr.","NG","NG"]
[]
["Results of testing at 77 degrees F"]

{"sheet":"Sheet2","index":1,"n_rows":0,"n_cols":0,"rows_kept":0,"flags":["formulas_cached_only"]}

{"sheet":"Sheet3","index":2,"n_rows":0,"n_cols":0,"rows_kept":0,"flags":["formulas_cached_only"]}